## Sheet1
Depth (m)3 | Density (kN/cm3) | Is(50) | σt (MPa) | VP (m/s) | VS (m/s) | νd | c (MPa) | ϕ (°) | UCS (MPa)2 | Ed (GPa)2
12.5 | 2.4 | 0.4 | 1.02 | 2204 | 1155 | 0.31 | 1.389 | 31.021 | 1.91 | 0.84
12.95 | 2.45 | 0.18 | 1.75 | 2680 | 1287 | 0.35 | 0.623 | 49.865 | 3.98 | 1.1
13.9 | 2.5 | 0.21 | 2.65 | 2113 | 1237 | 0.24 | 1.513 | 28.448 | 7.95 | 0.95
15.25 | 2.43 | 0.05 | 0.78 | 2412 | 1414 | 0.24 | 1.687 | 29.784 | 6.47 | 1.2
17.025 | 2.36 | 0.06 | 0.96 | 2213 | 1281 | 0.25 | 1.235 | 30.382 | 0.27 | 0.97
17.55 | 2.41 | 0.05 | 1.23 | 2991 | 1351 | 0.37 | 1.408 | 34.678 | 0.31 | 1.21
18.9 | 2.41 | 2.12 | 2.24 | 2669 | 1244 | 0.36 | 0 | 38.949 | 3.16 | 1.02
19.3 | 2.42 | 0.08 | 0.82 | 2298 | 1380 | 0.22 | 0.485 | 49.882 | 5.57 | 1.12
22 | 2.54 | 3.57 | 1.12 | 3036 | 1395 | 0.366 | 0.057 | 38.807 | 5.29 | 1.35
23.135 | 2.51 | 4.23 | 1.6 | 2187 | 1369 | 0.18 | 1.721 | 24.387 | 5.29 | 1.11
23.435 | 2.48 | 2.75 | 3.39 | 2621 | 1592 | 0.21 | 0.733 | 49.874 | 10.79 | 1.52
23.905 | 2.47 | 0.08 | 0.94 | 2610 | 1351 | 0.32 | 1.15 | 33.654 | 4.81 | 1.19
25.55 | 2.43 | 1.87 | 0.48 | 3672 | 1174 | 0.44 | 1.324 | 37.824 | 2.73 | 0.97
28.475 | 2.43 | 3.81 | 2.62 | 2741 | 1322 | 0.35 | 0.985 | 39.689 | 4.03 | 1.15
29.37 | 2.5 | 7.92 | 2.5 | 3188 | 1781 | 0.27 | 1.213 | 53.214 | 16.29 | 2.02
29.975 | 2.59 | 8.74 | 9.95 | 3700 | 2416 | 0.13 | 0.213 | 54.125 | 38.57 | 3.41
30.65 | 2.52 | 0.51 | 0.67 | 2848 | 1226 | 0.39 | 1.101 | 41.518 | 1.47 | 1.05
30.95 | 2.48 | 7.1 | 4.65 | 3088 | 1675 | 0.29 | 1.146 | 38.452 | 10.79 | 1.8
32.775 | 2.53 | 8.35 | 10.4 | 4043 | 2587 | 0.15 | 0.134 | 60.391 | 36.99 | 3.91
33.1 | 2.5 | 8.76 | 6.84 | 3607 | 1947 | 0.294 | 1.11 | 38.257 | 20.9 | 2.45
33.7 | 2.51 | 8.79 | 8.86 | 4123 | 2607 | 0.17 | 0.068 | 60.366 | 38.34 | 3.98
35.2 | 2.52 | 1.98 | 3.54 | 2950 | 1708 | 0.248 | 1.567 | 49.061 | 15.67 | 1.83
39.8 | 2.47 | 0.12 | 2.4 | 3002 | 1377 | 0.367 | 0.847 | 42.212 | 5.48 | 1.28
40.175 | 2.58 | 7.96 | 3.02 | 2840 | 1623 | 0.26 | 0.43 | 46.243 | 17.4 | 1.71
40.76 | 2.46 | 6.9 | 5.44 | 3567 | 2175 | 0.2 | 0.062 | 58.078 | 24.12 | 2.8
46.265 | 2.55 | 5.35 | 1.42 | 2605 | 1412 | 0.29 | 1.014 | 38.315 | 6.42 | 1.31
46.63 | 2.62 | 1.44 | 5.64 | 3000 | 1793 | 0.22 | 0.435 | 53.143 | 16.6 | 2.06
50.1 | 2.54 | 8.23 | 7.66 | 3521 | 2216 | 0.17 | 0.035 | 60.032 | 30.56 | 2.93
51.85 | 2.47 | 0.13 | 0.79 | 3128 | 1315 | 0.39 | 1.253 | 30.443 | 3.83 | 1.19
52.6 | 2.54 | 7.2 | 4.12 | 2825 | 1705 | 0.214 | 0 | 39.318 | 12.191 | 1.79
55.635 | 2.5 | 0.57 | 1.96 | 2746 | 1327 | 0.35 | 1.374 | 29.547 | 4.15 | 1.19
56.15 | 0.77 | 0.62 | 2.48 | 3030 | 1619 | 0.3 | 0.834 | 47.525 | 11.95 | 0.52
56.35 | 2.26 | 0.92 | 1.32 | 2680 | 1259 | 0.36 | 1.163 | 33.471 | 2.35 | 0.97
56.6 | 1.25 | 5.96 | 3.84 | 2885 | 1470 | 0.32 | 0.601 | 49.984 | 7.96 | 0.72
56.975 | 0.53 | 1.74 | 1.81 | 3124 | 1716 | 0.28 | 0.258 | 54.023 | 14.53 | 0.4
57.81 | 2.46 | 7.58 | 6.53 | 3618 | 2223 | 0.2 | 0.638 | 43.601 | 28.09 | 2.91
66.475 | 0.58 | 0.82 | 2.06 | 3011 | 1600 | 0.3 | 0.285 | 52.225 | 11.44 | 0.38
67.49 | 2.38 | 0.76 | 1.48 | 2886 | 1470 | 0.32 | 1.104 | 34.241 | 7.98 | 1.36
69.89 | 0.45 | 1.17 | 3.1 | 2764 | 1345 | 0.34 | 0.993 | 40.276 | 4.64 | 0.22